## Sheet1
METRIC | composite | P2020 | P2016 | S2020 | S2016 | G2020 | AG2020 | MEAN | SEM | Δ | Δ/SEM
Vf | 0.494333 | 0.493144 | 0.480941 | 0.490852 | 0.470444 | 0.522875 | 0.501243 | 0.49325 | 0.007346 | 0.001083 | 0.147427
S_V | 6.75426 | 6.642375 | 6.302155 | 6.599776 | 5.73481 | 7.856937 | 7.019488 | 6.69259 | 0.291175 | 0.06167 | 0.211797
Sf | 0.482447 | 0.474455 | 0.450154 | 0.471413 | 0.409629 | 0.56121 | 0.501392 | 0.478042 | 0.020798 | 0.004405 | 0.211799
FPTP | 7 | 7 | 6 | 7 | 6 | 7 | 7 | 6.666667 | 0.210819 | 0.333333 | 1.581134
PR | 7 | 7 | 7 | 7 | 7 | 7 | 7 | 7 | 0 | 0 | nan
BS_50 | 0.00273 | 0.008811 | 0.005171 | 0.004048 | 0.001585 | 0.001676 | 0.001827 | 0.003853 | 0.00116 | -0.001123 | -0.968103
BV_50 | 0.001009 | 0.003466 | 0.002024 | 0.001442 | 0.000483 | 0.000597 | 0.000694 | 0.001451 | 0.00047 | -0.000442 | -0.940426
GS | 0.001177 | 0.003328 | 0.004679 | 0.001957 | 0.004557 | 0.005291 | 0.000815 | 0.003438 | 0.000714 | -0.002261 | -3.166667
EG | 0.006219 | 0.011833 | 0.011728 | 0.010291 | 0.031259 | -0.01546 | 0.001094 | 0.008457 | 0.006249 | -0.002238 | -0.358137
BS_V | 0.00246 | 0.008402 | 0.001754 | 0.003297 | -0.004432 | 0.003731 | 0.001822 | 0.002429 | 0.001693 | 3.1e-05 | 0.018311
PROP | 0.011886 | 0.018689 | 0.030787 | 0.019439 | 0.060815 | -0.038335 | -0.000149 | 0.015208 | 0.013485 | -0.003322 | -0.246348
MM | 0.007135 | 0.00905 | 0.008381 | 0.008814 | 0.007223 | 0.004401 | 0.006039 | 0.007318 | 0.000742 | -0.000183 | -0.246631
MM' | 0.006779 | 0.008995 | 0.008144 | 0.008332 | 0.005886 | 0.004217 | 0.005707 | 0.00688 | 0.000767 | -0.000101 | -0.131682
LO | -0.005574 | -0.003823 | -0.019359 | -0.008912 | -0.03125 | 0.022841 | 0.001311 | -0.006532 | 0.007556 | 0.000958 | 0.126787
TO | 0.000356 | 5.5e-05 | 0.000237 | 0.000481 | 0.001336 | 0.000184 | 0.000332 | 0.000438 | 0.000189 | -8.2e-05 | -0.433862
DECL | 0.181298 | 1.229868 | -0.025587 | 0.291509 | -0.152085 | 0.06156 | 0.161607 | 0.261145 | 0.203475 | -0.079847 | -0.392417
R | 3.097378 | 3.725885 | 2.615356 | 3.124996 | 3.05761 | 2.675838 | 1.119891 | 2.719929 | 0.358843 | 0.377449 | 1.05185 | 0.1887245
r | 2.626454 | 2.429867 | 2.268337 | 2.649857 | 2.836393 | 2.816017 | 2.631181 | 2.605275 | 0.090329 | 0.021179 | 0.234465 | 0.0105895
Rd | 3.168214 | 2.954611 | 2.773323 | 3.237224 | 3.642772 | 3.610523 | 3.188911 | 3.234561 | 0.141561 | -0.066347 | -0.468681 | -0.0331735
L_Vf | 0.47 | 0.47 | 0.46 | 0.47 | 0.45 | 0.5 | 0.48 | 0.471667 | 0.007032 | -0.001667 | -0.237059
L_Sf | 0.414909 | 0.415226 | 0.395584 | 0.412385 | 0.34324 | 0.498324 | 0.443601 | 0.41806 | 0.021006 | -0.003151 | -0.150005
U_Vf | 0.515 | 0.515 | 0.505 | 0.515 | 0.495 | 0.545 | 0.525 | 0.516667 | 0.007032 | -0.001667 | -0.237059
U_Sf | 0.539234 | 0.530771 | 0.507605 | 0.539506 | 0.482405 | 0.629923 | 0.568202 | 0.543069 | 0.021037 | -0.003835 | -0.182298