## Sheet1
CD | composite_Vf | P2020_Vf | P2016_Vf | S2020_Vf | S2016_Vf | G2020_Vf | AG2020_Vf | AVG | SEM | RSE
1 | 0.549307 | 0.536841 | 0.550551 | 0.544 | 0.543635 | 0.56405 | 0.556211 | 54.92% | 0.3389% | 0.617%
2 | 0.631539 | 0.646058 | 0.61645 | 0.621897 | 0.576786 | 0.672971 | 0.641831 | 62.96% | 1.126% | 1.789%
3 | 0.376396 | 0.371488 | 0.365301 | 0.376532 | 0.362002 | 0.397028 | 0.382012 | 37.58% | 0.439% | 1.168%
4 | 0.677149 | 0.677508 | 0.677068 | 0.671954 | 0.65304 | 0.700305 | 0.680402 | 67.68% | 0.5242% | 0.7746%
5 | 0.397577 | 0.392253 | 0.38274 | 0.398754 | 0.372772 | 0.432434 | 0.399753 | 39.66% | 0.7035% | 1.774%
6 | 0.564323 | 0.562761 | 0.554201 | 0.562756 | 0.53812 | 0.595788 | 0.568223 | 56.37% | 0.6541% | 1.16%
7 | 0.44512 | 0.435541 | 0.43304 | 0.439706 | 0.429486 | 0.474316 | 0.453274 | 44.44% | 0.5827% | 1.311%
8 | 0.332674 | 0.3277 | 0.312371 | 0.33136 | 0.310068 | 0.361529 | 0.343858 | 33.14% | 0.6718% | 2.027%
9 | 0.467712 | 0.459568 | 0.457332 | 0.462506 | 0.452352 | 0.496767 | 0.472889 | 46.7% | 0.5574% | 1.193%
10 | 0.309522 | 0.300178 | 0.292419 | 0.30532 | 0.299395 | 0.333449 | 0.320099 | 30.86% | 0.5298% | 1.717%
11 | 0.450158 | 0.448516 | 0.420572 | 0.451536 | 0.434825 | 0.479686 | 0.456403 | 44.88% | 0.6924% | 1.543%
12 | 0.643981 | 0.652985 | 0.628842 | 0.641151 | 0.61015 | 0.671629 | 0.650926 | 64.28% | 0.7345% | 1.143%
13 | 0.506684 | 0.508621 | 0.487788 | 0.501571 | 0.474091 | 0.54018 | 0.517519 | 50.52% | 0.7978% | 1.579%
14 | 0.563539 | 0.583229 | 0.551187 | 0.556147 | 0.510784 | 0.597539 | 0.569358 | 56.17% | 1.04% | 1.852%